## D50 Pixel I in 0-40
av no. of neighbors |  |  |  | 0 | 0 | 0 | 0 | 0 | 0 | 0 | 0 | 0 | 0 | 0 | 0 | 0 | 0 | 0
mean |  |  |  | 92.24965 | 21.74525 | 21.17709 | 23.6318 | 19.99239 | 25.25046 | 23.78715 | 40.38874 | 26.62138 | 76.45347 | 50.22619 | 28.51879 | 49.56655 | 36.13504 | 36.09898
stdev |  |  |  | 99.44465 | 53.50922 | 51.00586 | 44.01685 | 37.34185 | 50.68492 | 44.77793 | 45.94681 | 21.83569 | 51.33168 | 31.03771 | 21.46837 | 21.97869 | 2.350007 | 0
| diameter/pixel | diameter/pixel | diameter/pixel | diameter/pixel | diameter/pixel | diameter/pixel | diameter/pixel | diameter/pixel | diameter/pixel | diameter/pixel | diameter/pixel | diameter/pixel | diameter/pixel | diameter/pixel | diameter/pixel | diameter/pixel | diameter/pixel | diameter/pixel
| 1.495 | 1.9435 | 2.52655 | 3.284515 | 4.2698695 | 5.55083035 | 7.216079455 | 9.380903 | 12.19517 | 15.85373 | 20.60984 | 26.7928 | 34.83064 | 45.27983 | 58.86378 | 76.52291 | 99.47978 | 129.3237
|  |  |  | 50.5 | 2.574629 | 33.5 | 33.5 | 83.15224 | 33.54175 | 33.5 | 19.66417 | 50.5 | 49.8506 | 90.50884 | 16.38281 | 70.78802 | 33.78503 | 36.09898
|  |  |  | 2.574629 | 16.50143 | 114.3361 | 47.67706 | 50.5 | 35.67536 | 66.11691 | 64.06502 | 16.02753 | 85.88667 | 58.62598 | 33.53562 | 84.02322 | 38.48504
|  |  |  | 207.6639 | 2.574629 | 2.574629 | 52.37829 | 67.5 | 251.4254 | 71.31037 | 2.574629 | 5.480956 | 84.72851 | 65.41977 | 32.62756 | 22.63721
|  |  |  | 239.2197 | 220.5 | 2.574629 | 67.5 | 2.574629 | 71.12415 | 32.83642 | 2.574629 | 2.574629 | 159.227 | 87.6193 | 19.48387 | 21.11952
|  |  |  | 251.4254 | 2.574629 | 85.19944 | 150.612 | 2.574629 | 244.9341 | 13.64884 | 133.246 | 33.45983 | 2.574629 | 15.23068 | 20.15261 | 67.99673
|  |  |  | 15.36432 | 16.50143 | 16.50143 | 2.574629 | 2.574629 | 2.574629 | 19.97444 | 100.7514 | 3.862541 |  | 16.73089 | 21.97234 | 43.62676
|  |  |  | 184.3476 | 16.50143 | 2.574629 | 2.574629 | 2.574629 | 15.28943 | 115.5216 | 35.47353 | 59.10473 |  | 17.44788 | 80.33802 | 54.02618
|  |  |  | 16.50143 | 16.50143 | 156.4973 | 2.574629 | 2.574629 | 2.574629 | 16.50143 | 2.574629 | 16.01089 |  |  | 3.657489 | 32.31474
|  |  |  | 42 | 16.50143 | 16.50143 | 2.574629 | 2.574629 | 11.66464 | 65.06313 | 2.574629 | 17.3341
|  |  |  | 2.574629 | 2.574629 | 16.50143 | 2.574629 | 2.574629 | 105.0746 | 84.77625 |  | 61.85855
|  |  |  | 2.574629 | 2.574629 | 2.574629 | 34.11296 | 2.574629 | 2.574629 | 3.06583
[5 empty] | 2.574629 | 2.574629 | 2.574629 | 31.38682 | 2.574629 | 233.37
[5 empty] | 2.574629 | 2.574629 | 2.574629 | 2.574629 | 16.50143 | 2.574629
[5 empty] | 2.574629 | 2.574629 | 2.574629 | 2.574629 | 3.503026 | 8.132733
[5 empty] | 2.574629 | 2.574629 | 2.574629 | 2.574629 | 2.574629 | 2.574629
[6 empty] | 2.574629 | 5.86137 | 2.574629 | 16.50143 | 2.574629
[6 empty] | 14.887 | 2.574629 | 16.50143 | 2.574629 | 2.574629
[6 empty] | 2.574629 | 2.574629 | 2.574629 | 53.03647 | 2.574629
[6 empty] | 2.574629 | 2.574629 | 34.29816 | 103.2056 | 2.574629
[6 empty] | 2.574629 | 16.50143 | 2.574629 | 2.574629 | 2.574629
[6 empty] | 2.574629 | 16.50143 | 2.574629 | 2.574629 | 2.574629
[6 empty] | 2.574629 | 86.73884 | 2.574629 | 2.574629 | 2.574629
[6 empty] | 191.861 | 2.574629 | 2.574629 | 4.566887 | 2.574629
[6 empty] | 251.4254 | 22.96537 | 2.574629 | 16.50143 | 2.574629
[6 empty] | 16.50143 | 33.5 | 16.50143 | 32.46299 | 2.574629
[6 empty] | 2.574629 | 16.31881 | 16.04676 | 77.74845 | 2.574629
[6 empty] | 14.00489 | 84.5 | 67.5 | 15.52307 | 2.620407
[6 empty] | 231.7329 | 83.88704 | 20.73799 | 14.80818 | 16.50143
[6 empty] | 2.574629 | 192.5578 | 199.5846 | 2.574629 | 16.50143
[6 empty] | 2.574629 | 124.1735 | 84.31309 | 2.574629 | 3.22423
[6 empty] | 2.574629 | 2.574629 | 136.0009 | 2.574629 | 2.574629
[6 empty] | 2.574629 | 13.07799 | 13.90714 | 2.574629 | 7.32851
[6 empty] | 15.00677 | 2.574629 | 2.574629 | 3.400326 | 2.574629
[6 empty] | 2.574629 | 33.5 | 2.574629 | 16.83691 | 2.574629
[6 empty] | 16.50143 | 50.5 | 16.50143 | 2.574629 | 2.574629
[6 empty] | 5.921178 | 33.5 | 2.574629 | 5.475843 | 2.574629
[6 empty] | 2.574629 | 2.574629 | 16.42098 | 84.31884
[6 empty] | 2.574629 | 2.574629 | 2.823197 | 14.57886
[6 empty] | 2.574629 | 33.5 | 67.62257 | 2.574629
[6 empty] | 2.574629 | 33.5 | 87.50639 | 7.0725
[6 empty] | 2.574629 | 4.312554 | 2.574629 | 6.985696
[6 empty] | 2.574629 | 16.50143 | 2.574629 | 2.574629
[6 empty] | 2.574629 | 2.574629 | 2.574629 | 2.574629
[6 empty] | 2.574629 | 2.574629 | 2.574629 | 2.574629
[6 empty] | 2.574629 | 2.574629 | 2.574629 | 2.95493
[6 empty] | 35.09015 | 38.25111 | 16.24807 | 2.574629
[6 empty] | 2.574629 | 2.574629 | 16.50143 | 2.574629
[6 empty] | 2.574629 | 33.5 | 16.50143 | 2.574629
[6 empty] | 2.574629 | 15.45975 | 2.924065 | 2.574629
[6 empty] | 2.574629 | 29.98949 | 5.428973 | 2.574629
[6 empty] | 2.574629 | 2.574629 | 2.574629 | 2.574629
[6 empty] | 2.574629 | 68.70413 | 25.003 | 2.574629
[6 empty] | 16.50143 | 2.574629 | 16.50143 | 2.574629
[6 empty] | 16.50143 | 2.574629 | 16.50143 | 2.574629
[6 empty] | 16.50143 | 2.574629 | 16.25574 | 2.574629
[6 empty] | 2.574629 | 2.574629 | 13.97397 | 2.574629
[6 empty] | 16.50143 | 2.574629 | 2.574629 | 2.574629
[6 empty] | 5.031621 | 2.574629 | 2.574629 | 2.574629
[6 empty] | 2.574629 | 2.574629 | 83.27387 | 2.574629
[6 empty] | 2.574629 | 2.574629 | 2.574629 | 36.24155
[6 empty] | 2.574629 | 2.574629 | 106.4407 | 16.50143
[6 empty] | 2.574629 | 2.574629 | 2.574629 | 33.5
[6 empty] | 2.574629 | 2.574629 | 2.574629 | 191.5822
[6 empty] | 2.574629 | 2.574629 | 2.574629 | 81.8075
[6 empty] | 2.574629 | 3.22423 | 2.574629 | 2.574629
[6 empty] | 2.574629 | 2.574629 | 2.574629 | 2.574629
[6 empty] | 2.574629 | 45.17073 | 94.88976 | 2.574629
[7 empty] | 2.574629 | 16.25425 | 2.574629
[7 empty] | 2.574629 | 251.4254
[7 empty] | 2.574629 | 2.574629
[7 empty] | 2.574629 | 16.50143
[7 empty] | 2.574629 | 2.574629
[7 empty] | 2.574629 | 16.50143
[7 empty] | 16.36066 | 45.47162
[7 empty] | 2.574629 | 2.574629
[7 empty] | 2.574629 | 2.574629
[7 empty] | 2.574629 | 2.574629
[7 empty] | 16.50143 | 2.574629
[7 empty] | 2.574629 | 3.114048
[7 empty] | 2.574629 | 2.574629
[7 empty] | 239.2197 | 2.574629
[7 empty] | 16.50143 | 2.574629
[7 empty] | 33.5 | 2.574629
[7 empty] | 2.574629 | 2.574629
[7 empty] | 239.607 | 2.574629
[7 empty] | 16.50143 | 2.574629
[7 empty] | 16.10405 | 2.574629
[7 empty] | 5.466577 | 2.574629
[7 empty] | 16.50143 | 2.574629
[7 empty] | 16.50143 | 2.574629
[7 empty] | 44.17936 | 2.574629
[7 empty] | 17.90948 | 2.574629
[7 empty] | 2.574629 | 2.574629
[7 empty] | 2.574629 | 2.574629
[7 empty] | 2.574629 | 2.574629
[7 empty] | 7.31835 | 2.574629
[7 empty] | 2.574629 | 11.47414
[7 empty] | 2.574629 | 16.50143
[7 empty] | 2.574629 | 12.97775
[7 empty] | 2.574629 | 65.83264
2.574629
2.574629
86.4608
2.574629
49.53858
14.78027
16.50143
16.50143
72.668
16.50143
8.084043
10.07159
16.50143
2.574629
2.574629
12.4199
2.574629
2.574629
2.574629
2.574629
2.574629
2.574629
2.574629
63.5

## D50 Pixel I in 80-130
av no. of neighbors |  |  |  | 0 | 0 | 0 | 0 | 0 | 0 | 0 | 0 | 0 | 0 | 0 | 0 | 0 | 0 | 0
mean |  |  |  | 71.98176 | 58.68674 | 35.11222 | 40.10862 | 36.04675 | 43.90503 | 36.98563 | 74.52277 | 55.78393 | 136.9657 | 102.6011 | 77.4776 | 111.7214 | 152.9308 | 72.57761
stdev |  |  |  | 71.56785 | 84.54786 | 49.38163 | 54.00524 | 48.4771 | 65.51505 | 53.96702 | 78.95968 | 60.93068 | 92.7844 | 68.25232 | 72.99669 | 71.92596 | 1.593139 | 0
| diameter/pixel | diameter/pixel | diameter/pixel | diameter/pixel | diameter/pixel | diameter/pixel | diameter/pixel | diameter/pixel | diameter/pixel | diameter/pixel | diameter/pixel | diameter/pixel | diameter/pixel | diameter/pixel | diameter/pixel | diameter/pixel | diameter/pixel | diameter/pixel
| 1.495 | 1.9435 | 2.52655 | 3.284515 | 4.2698695 | 5.55083035 | 7.216079455 | 9.380903 | 12.19517 | 15.85373 | 20.60984 | 26.7928 | 34.83064 | 45.27983 | 58.86378 | 76.52291 | 99.47978 | 129.3237
|  |  |  | 150.9161 | 235.1418 | 67.5 | 66.65876 | 101.5 | 67.5 | 67.5 | 47.02932 | 88.25854 | 71.38195 | 186.8324 | 167.5667 | 103.8753 | 151.3376 | 72.57761
|  |  |  | 16.07923 | 16.50143 | 118.5 | 67.5 | 89.16692 | 65.41566 | 89.06814 | 151.2244 | 16.50143 | 99.63539 | 85.39937 | 35.11153 | 23.25022 | 154.5239
|  |  |  | 122.6639 | 2.574629 | 2.574629 | 84.5 | 101.5 | 231.9838 | 78.2416 | 75.08565 | 3.931598 | 241.1734 | 99.58481 | 151.6759 | 129.8303
|  |  |  | 33.5 | 186.5 | 16.50143 | 132.8903 | 16.34306 | 101.5 | 16.91333 | 16.50143 | 16.50143 | 251.4055 | 176.569 | 33.9114 | 35.64353
|  |  |  | 83.71193 | 16.50143 | 87.31079 | 151.8715 | 14.33753 | 118.5 | 26.60686 | 107.8397 | 33.42942 | 21.23223 | 15.55048 | 17.71043 | 53.05403
|  |  |  | 33.5 | 16.50143 | 33.5 | 16.50143 | 16.50143 | 4.31894 | 49.72357 | 251.3738 | 15.35073 |  | 150.8335 | 17.76714 | 114.2954
|  |  |  | 33.5 | 16.50143 | 16.50143 | 16.50143 | 25.78974 | 16.30415 | 228.9849 | 16.50143 | 200.1918 |  | 3.437975 | 191.127 | 186.8777
|  |  |  | 33.5 | 33.5 | 83.48506 | 16.50143 | 16.50143 | 16.50143 | 16.50143 | 2.574629 | 33.5 |  |  | 4.950692 | 246.9446
|  |  |  | 251.4254 | 251.4254 | 16.50143 | 16.50143 | 16.50143 | 17.17557 | 217.3679 | 2.574629 | 20.01462
|  |  |  | 16.50143 | 2.574629 | 16.50143 | 16.50143 | 16.50143 | 33.5 | 147.6963 |  | 130.1597
|  |  |  | 16.50143 | 16.50143 | 16.70341 | 90.42476 | 16.50143 | 7.481808 | 16.69787
[5 empty] | 2.574629 | 14.08424 | 9.032138 | 218.9137 | 16.50143 | 28.44095
[5 empty] | 16.50143 | 2.574629 | 22.60402 | 2.894144 | 20.66579 | 16.50143
[5 empty] | 16.50143 | 16.50143 | 16.50143 | 16.50143 | 16.50143 | 17.4195
[5 empty] | 50.5 | 16.50143 | 16.50143 | 16.50143 | 16.50143 | 51.8605
[6 empty] | 33.15224 | 17.17557 | 16.50143 | 33.5 | 6.387341
[6 empty] | 16.50143 | 16.50143 | 16.50143 | 33.5 | 21.24109
[6 empty] | 16.50143 | 16.50143 | 16.29029 | 251.4254 | 11.82869
[6 empty] | 33.5 | 33.17899 | 48.23666 | 238.6976 | 3.441247
[6 empty] | 3.578914 | 33.17899 | 16.50143 | 16.50143 | 2.965345
[6 empty] | 5.058254 | 31.16843 | 16.50143 | 2.574629 | 30.32161
[6 empty] | 2.574629 | 197.7355 | 16.50143 | 16.50143 | 3.110089
[6 empty] | 48.54302 | 16.50143 | 16.50143 | 29.31941 | 2.574629
[6 empty] | 202.0099 | 33.5 | 16.50143 | 183.4637 | 3.219703
[6 empty] | 29.33727 | 33.35772 | 16.50143 | 53.68869 | 13.89041
[6 empty] | 42 | 33.5 | 33.5 | 31.87771 | 17.50066
[6 empty] | 33.22783 | 52.13344 | 188.0481 | 2.75082 | 16.50143
[6 empty] | 234.6094 | 150.8023 | 33.5 | 16.50143 | 33.5
[6 empty] | 33.5 | 249.8232 | 52.12941 | 11.83125 | 33.5
[6 empty] | 50.5 | 236.2078 | 53.85005 | 16.50143 | 31.04192
[6 empty] | 33.5 | 2.574629 | 122.777 | 5.867086 | 16.48057
[6 empty] | 35.53415 | 16.50143 | 16.50143 | 30.04574 | 2.574629
[6 empty] | 33.5 | 33.5 | 16.50143 | 4.150235 | 2.574629
[6 empty] | 25.003 | 50.5 | 16.50143 | 16.50143 | 4.1551
[6 empty] | 33.5 | 148.82 | 30.22917 | 2.605568 | 2.574629
[6 empty] | 16.50143 | 226.9215 | 33.5 | 2.574629 | 2.574629
[6 empty] | 16.50143 | 2.574629 | 56.16299 | 2.709039
[6 empty] | 4.881668 | 16.50143 | 33.5 | 16.50143
[6 empty] | 16.50143 | 33.5 | 237.8739 | 16.50143
[6 empty] | 14.26291 | 33.5 | 119.9012 | 22.36099
[6 empty] | 16.50143 | 16.50143 | 2.574629 | 49.60721
[6 empty] | 16.50143 | 15.54327 | 2.574629 | 60.71887
[6 empty] | 16.50143 | 14.17686 | 2.574629 | 251.4254
[6 empty] | 2.574629 | 71.40167 | 4.331626 | 179.2367
[6 empty] | 2.574629 | 32.30281 | 16.50143 | 40.44033
[6 empty] | 115.1673 | 16.50143 | 37.36357 | 16.50143
[6 empty] | 16.50143 | 68.70202 | 2.966925 | 34.11507
[6 empty] | 2.574629 | 16.50143 | 16.50143 | 5.529288
[6 empty] | 2.574629 | 16.50143 | 18.88315 | 3.154733
[6 empty] | 17.50066 | 16.50143 | 146.2375 | 16.50143
[6 empty] | 17.50066 | 16.50143 | 16.50143 | 16.50143
[6 empty] | 17.50066 | 16.50143 | 16.50143 | 2.574629
[6 empty] | 100.8743 | 16.50143 | 33.78834 | 16.50143
[6 empty] | 33.5 | 16.50143 | 32.66698 | 3.225917
[6 empty] | 33.5 | 16.23118 | 16.50143 | 2.574629
[6 empty] | 33.5 | 16.50143 | 16.50143 | 32.68885
[6 empty] | 251.4254 | 16.22753 | 136.066 | 2.574629
[6 empty] | 33.5 | 16.50143 | 16.50143 | 2.574629
[6 empty] | 16.50143 | 16.50143 | 50.4154 | 2.574629
[6 empty] | 16.50143 | 16.50143 | 16.50143 | 52.5026
[6 empty] | 32.4889 | 2.574629 | 222.1213 | 36.61966
[6 empty] | 2.574629 | 15.06902 | 5.271709 | 16.50143
[6 empty] | 2.574629 | 2.72686 | 16.36259 | 82.57811
[6 empty] | 4.358919 | 16.21188 | 2.574629 | 224.2086
[6 empty] | 2.574629 | 50.5 | 2.574629 | 2.574629
[6 empty] | 2.574629 | 33.5 | 16.50143 | 2.574629
[6 empty] | 2.574629 | 50.5 | 125.7079 | 3.430064
[7 empty] | 33.5 | 2.574629 | 16.72706
[7 empty] | 16.2711 | 16.50143
[7 empty] | 3.133297 | 15.47884
[7 empty] | 15.17357 | 13.37196
[7 empty] | 16.50143 | 3.266029
[7 empty] | 6.387152 | 33.5
[7 empty] | 16.43247 | 80.73681
[7 empty] | 2.98869 | 16.50143
[7 empty] | 2.574629 | 81.57555
[7 empty] | 2.574629 | 33.5
[7 empty] | 2.574629 | 172.0945
[7 empty] | 2.574629 | 33.5
[7 empty] | 17.50066 | 16.50143
[7 empty] | 17.98249 | 16.67066
[7 empty] | 16.91621 | 2.952045
[7 empty] | 16.50143 | 16.50143
[7 empty] | 16.50143 | 16.50143
[7 empty] | 50.12055 | 30.91991
[7 empty] | 16.50143 | 2.903531
[7 empty] | 16.50143 | 15.00301
[7 empty] | 70.73118 | 2.574629
[7 empty] | 33.5 | 2.574629
[7 empty] | 33.5 | 16.09063
[7 empty] | 33.5 | 2.574629
[7 empty] | 51.27179 | 16.50143
[7 empty] | 51.99132 | 14.56276
[7 empty] | 2.574629 | 2.574629
[7 empty] | 2.574629 | 13.4538
[7 empty] | 91.59272 | 2.574629
[7 empty] | 2.574629 | 17.50066
[7 empty] | 251.4254 | 17.50066
[7 empty] | 2.574629 | 17.50066
[7 empty] | 16.50143 | 17.50066
2.574629
16.50143
16.50143
16.50143
117.9816
16.50143
107.1711
33.42457
28.75037
170.4943
33.5
33.5
33.5
16.50143
16.50143
16.50143
16.50143
16.50143
3.881833
2.574629
4.381265
2.574629
2.574629
59.82283

## D50 Pixel I in 180-230
av no. of neighbors |  |  |  | 0 | 0 | 0 | 0 | 0 | 0 | 0 | 0 | 0 | 0 | 0 | 0 | 0 | 0 | 0
mean |  |  |  | 105.4825 | 88.13529 | 83.80952 | 77.36975 | 72.77701 | 71.30541 | 64.10621 | 78.00357 | 49.29746 | 155.8718 | 117.1767 | 98.743 | 152.5287 | 234.7507 | 129.1069
stdev |  |  |  | 81.50746 | 87.60032 | 72.0825 | 71.63484 | 71.36776 | 70.17564 | 64.4248 | 73.57192 | 28.88179 | 60.45276 | 81.89875 | 75.38779 | 72.80289 | 13.49588 | 0
| diameter/pixel | diameter/pixel | diameter/pixel | diameter/pixel | diameter/pixel | diameter/pixel | diameter/pixel | diameter/pixel | diameter/pixel | diameter/pixel | diameter/pixel | diameter/pixel | diameter/pixel | diameter/pixel | diameter/pixel | diameter/pixel | diameter/pixel | diameter/pixel
| 1.495 | 1.9435 | 2.52655 | 3.284515 | 4.2698695 | 5.55083035 | 7.216079455 | 9.380903 | 12.19517 | 15.85373 | 20.60984 | 26.7928 | 34.83064 | 45.27983 | 58.86378 | 76.52291 | 99.47978 | 129.3237
|  |  |  | 64.14995 | 251.4254 | 51.44756 | 83.4095 | 106.345 | 67.5 | 64.38034 | 26.70016 | 85.55178 | 83.03258 | 119.9167 | 199.2638 | 120.2682 | 248.2466 | 129.1069
|  |  |  | 67.5 | 33.5 | 111.4432 | 67.5 | 84.5 | 67.5 | 84.5 | 198.3876 | 24.81576 | 102.2805 | 89.01038 | 32.5276 | 25.84046 | 221.2548
|  |  |  | 251.4254 | 16.50143 | 2.574629 | 84.5 | 85.32274 | 135.2985 | 105.9097 | 68.04267 | 16.50143 | 186.9295 | 113.8178 | 234.5836 | 137.6452
|  |  |  | 87.85005 | 251.4254 | 16.50143 | 148.3466 | 16.50143 | 134.7933 | 33.5 | 54.68772 | 36.75759 | 251.4254 | 234.5843 | 110.4245 | 106.5627
|  |  |  | 201.6687 | 33.5 | 69.09015 | 238.0408 | 16.50143 | 127.7461 | 33.5 | 58.07907 | 33.3524 | 155.6911 | 17.35202 | 26.73134 | 123.5483
|  |  |  | 33.5 | 34.55385 | 67.5 | 17.44901 | 16.50143 | 16.50143 | 63.66979 | 224.8675 | 18.19412 |  | 228.4365 | 79.685 | 251.1798
|  |  |  | 67.5 | 33.5 | 16.50143 | 2.574629 | 33.5 | 2.574629 | 84.36313 | 33.5 | 62.3112 |  | 17.11944 | 90.25012 | 203.7594
|  |  |  | 51.28807 | 50.5 | 152.5007 | 33.5 | 90.39829 | 15.79585 | 16.50143 | 21.26596 | 84.92823 |  |  | 16.47813 | 251.4254
|  |  |  | 251.4254 | 251.4254 | 16.50143 | 16.2711 | 33.5 | 36.17888 | 181.2695 | 16.50143 | 33.47302
|  |  |  | 33.5 | 33.5 | 33.5 | 59.53136 | 73.65459 | 33.5 | 214.4893 |  | 97.08905
|  |  |  | 50.5 | 146.9478 | 96.5809 | 76.62699 | 85.27408 | 16.50143 | 17.19192
[5 empty] | 22.36099 | 124.9628 | 16.50143 | 101.5 | 21.30841 | 19.54448
[5 empty] | 32.52814 | 63.70603 | 65.69425 | 15.6944 | 33.5 | 102.0829
[5 empty] | 34.96249 | 118.5 | 16.50143 | 16.50143 | 33.5 | 235.3886
[5 empty] | 95.39853 | 136.1265 | 16.50143 | 16.50143 | 16.50143 | 251.4254
[6 empty] | 50.5 | 33.5 | 16.50143 | 33.5 | 16.84713
[6 empty] | 50.5 | 33.5 | 33.5 | 54.79187 | 16.67264
[6 empty] | 251.4254 | 33.5 | 16.50143 | 250.2977 | 16.50143
[6 empty] | 84.22777 | 69.03897 | 134.5153 | 123.6276 | 33.5
[6 empty] | 67.5 | 51.37668 | 16.50143 | 59.87536 | 33.40256
[6 empty] | 33.5 | 33.5 | 16.50143 | 16.50143 | 50.5
[6 empty] | 33.5 | 134.0923 | 33.5 | 65.61748 | 33.5
[6 empty] | 112.1005 | 35.73884 | 33.31588 | 31.12147 | 16.50143
[6 empty] | 128.4315 | 50.5 | 50.5 | 66.96726 | 33.5
[6 empty] | 101.5 | 50.20878 | 33.5 | 38.14445 | 145.2634
[6 empty] | 251.4254 | 67.66478 | 33.5 | 22.48912 | 16.50143
[6 empty] | 101.5 | 181.2985 | 138.8219 | 16.50143 | 16.86497
[6 empty] | 99.7223 | 67.64231 | 51.2639 | 83.52207 | 101.1206
[6 empty] | 106.0223 | 251.4254 | 123.6805 | 68.23716 | 69.90594
[6 empty] | 251.4254 | 251.4254 | 246.9016 | 50.5 | 62.87177
[6 empty] | 205.7846 | 15.93669 | 251.4254 | 20.49076 | 35.59762
[6 empty] | 209.4454 | 30.56052 | 27.64357 | 250.9138 | 38.33302
[6 empty] | 107.2645 | 52.98266 | 16.50143 | 24.31078 | 16.50143
[6 empty] | 190.4263 | 33.5 | 16.50143 | 48.36137 | 13.19368
[6 empty] | 110 | 149.7781 | 33.5 | 16.50143 | 16.52658
[6 empty] | 84.5 | 221.3192 | 80.37147 | 16.50143 | 16.50143
[6 empty] | 16.50143 | 16.50143 | 64.88889 | 9.197138
[6 empty] | 16.50143 | 51.37584 | 69.19351 | 74.45296
[6 empty] | 29.89257 | 33.5 | 67.5 | 68.41711
[6 empty] | 33.5 | 33.5 | 67.5 | 139.6398
[6 empty] | 16.50143 | 33.5 | 16.50143 | 158.2248
[6 empty] | 33.5 | 33.5 | 33.5 | 251.4254
[6 empty] | 16.50143 | 67.62779 | 16.50143 | 251.4254
[6 empty] | 16.50143 | 236.0207 | 16.50143 | 239.5547
[6 empty] | 17.16358 | 101.5 | 68.42629 | 202.032
[6 empty] | 16.50143 | 33.5 | 18.44963 | 33.5
[6 empty] | 33.5 | 140.128 | 16.50143 | 166.6926
[6 empty] | 33.5 | 49.05151 | 33.5 | 16.50143
[6 empty] | 134.8259 | 50.5 | 63.98022 | 16.50143
[6 empty] | 16.50143 | 50.5 | 133.1297 | 33.34606
[6 empty] | 16.50143 | 49.8551 | 101.608 | 16.55234
[6 empty] | 16.50143 | 203.11 | 44.64158 | 16.93535
[6 empty] | 225.2496 | 251.4254 | 50.35546 | 32.8353
[6 empty] | 52.20954 | 71.4623 | 50.5 | 25.9725
[6 empty] | 101.5 | 168.8933 | 50.5 | 34.24115
[6 empty] | 119.9913 | 51.65047 | 74.51372 | 168.472
[6 empty] | 251.4254 | 68.61637 | 251.4254 | 25.21136
[6 empty] | 84.5 | 33.5 | 228.9599 | 16.50143
[6 empty] | 50.5 | 38.11731 | 108.6163 | 33.5
[6 empty] | 251.4254 | 68.30852 | 101.5 | 89.45618
[6 empty] | 176.5053 | 33.5 | 249.3194 | 84.56733
[6 empty] | 16.50143 | 16.50143 | 34.45357 | 33.5
[6 empty] | 16.50143 | 16.50143 | 172.3086 | 73.7051
[6 empty] | 29.89257 | 16.50143 | 47.55977 | 234.82
[6 empty] | 16.50143 | 185.5712 | 17.90028 | 16.50143
[6 empty] | 33.5 | 251.4254 | 16.50143 | 32.48151
[6 empty] | 16.50143 | 120.6517 | 250.8774 | 33.5
[7 empty] | 100.8006 | 16.50143 | 101.6303
[7 empty] | 16.50143 | 71.63404
[7 empty] | 33.16476 | 16.50143
[7 empty] | 16.50143 | 13.13481
[7 empty] | 37.11991 | 16.50143
[7 empty] | 16.50143 | 85.05014
[7 empty] | 17.89221 | 187.6505
[7 empty] | 33.5 | 155.9905
[7 empty] | 53.19866 | 251.4254
[7 empty] | 83.13809 | 203.3511
[7 empty] | 33.5 | 251.4254
[7 empty] | 33.5 | 86.3476
[7 empty] | 16.50143 | 16.50143
[7 empty] | 62.75475 | 33.5
[7 empty] | 33.5 | 49.10239
[7 empty] | 76.32263 | 33.5
[7 empty] | 16.50143 | 32.49669
[7 empty] | 249.6773 | 55.74072
[7 empty] | 32.20122 | 33.5
[7 empty] | 33.5 | 33.5
[7 empty] | 250.447 | 16.50143
[7 empty] | 85.02215 | 21.06497
[7 empty] | 86.13344 | 32.53495
[7 empty] | 67.5 | 34.71399
[7 empty] | 67.5 | 176.6355
[7 empty] | 139.3649 | 26.752
[7 empty] | 35.99528 | 33.5
[7 empty] | 29.57484 | 36.72722
[7 empty] | 249.4742 | 38.96824
[7 empty] | 16.50143 | 2.574629
[7 empty] | 246.9691 | 16.50143
[7 empty] | 16.50143 | 20.49952
[7 empty] | 81.9797 | 16.50143
16.50143
249.2892
101.9026
16.50143
251.4254
50.61811
203.7395
149.1844
50.5
251.4254
68.92797
111.5321
67.41972
33.5
43.59806
70.56491
47.61107
51.2197
33.5
16.50143
16.50143
19.85174
16.50143
234.4432

## D50 Pixel I in 230-380
av no. of neighbors |  |  |  | 0 | 0 | 0 | 0 | 0 | 0 | 0 | 0 | 0 | 0 | 0 | 0 | 0 | 0 | 0
mean |  |  |  | 202.7408 | 184.9833 | 203.4581 | 195.253 | 175.8502 | 183.2504 | 155.6018 | 160.6257 | 154.8693 | 251.4202 | 197.6707 | 187.4396 | 223.7728 | 246.3625 | 243.4705
stdev |  |  |  | 50.06159 | 61.85772 | 68.6237 | 66.45057 | 73.53155 | 69.02375 | 68.48036 | 64.34722 | 54.78463 | 0.01043681 | 70.08553 | 52.51763 | 58.85569 | 5.062873 | 0
| diameter/pixel | diameter/pixel | diameter/pixel | diameter/pixel | diameter/pixel | diameter/pixel | diameter/pixel | diameter/pixel | diameter/pixel | diameter/pixel | diameter/pixel | diameter/pixel | diameter/pixel | diameter/pixel | diameter/pixel | diameter/pixel | diameter/pixel | diameter/pixel
| 1.495 | 1.9435 | 2.52655 | 3.284515 | 4.2698695 | 5.55083035 | 7.216079455 | 9.380903 | 12.19517 | 15.85373 | 20.60984 | 26.7928 | 34.83064 | 45.27983 | 58.86378 | 76.52291 | 99.47978 | 129.3237
|  |  |  | 251.4254 | 251.4254 | 251.4254 | 251.4254 | 251.4254 | 251.4254 | 251.4254 | 80.77207 | 251.4254 | 251.4254 | 250.4954 | 248.5655 | 251.4254 | 251.4254 | 243.4705
|  |  |  | 251.4254 | 172.8501 | 251.4254 | 251.4254 | 251.4254 | 251.4254 | 240.57 | 218.9837 | 132.3886 | 251.3993 | 242.2723 | 173.0318 | 70.85143 | 241.2996
|  |  |  | 251.4254 | 135.5 | 80.43389 | 251.4254 | 251.4254 | 251.4254 | 251.4254 | 209.815 | 86.98089 | 251.4254 | 251.4254 | 239.5662 | 248.218
|  |  |  | 203.5 | 251.4254 | 67.5 | 251.4254 | 67.5 | 251.4254 | 100.6617 | 222.619 | 122.7524 | 251.4254 | 251.4254 | 221.8608 | 216.6723
|  |  |  | 226.5994 | 73.35842 | 220.4994 | 251.4254 | 251.4254 | 251.4254 | 84.5 | 169.4444 | 98.32076 | 251.4254 | 77.06631 | 137.6411 | 249.519
|  |  |  | 135.5 | 237.4986 | 251.4254 | 69.0445 | 135.3578 | 118.5 | 147.2178 | 250.2566 | 147.6065 |  | 209.0012 | 235.686 | 251.4254
|  |  |  | 150.3476 | 118.5 | 101.0184 | 251.4254 | 103.8201 | 50.5 | 244.1769 | 108.5519 | 161.3658 |  | 102.0088 | 140.7781 | 250.6456
|  |  |  | 203.5 | 251.4254 | 251.4254 | 186.784 | 251.4254 | 117.0471 | 85.88398 | 116.4718 | 193.3955 |  |  | 102.3871 | 251.4254
|  |  |  | 251.4254 | 251.4254 | 110.77 | 131.9778 | 132.5962 | 250.3434 | 251.4254 | 68.71632 | 111.0169
|  |  |  | 203.5 | 152.5 | 118.5 | 249.2486 | 245.2357 | 112.1245 | 173.3294 |  | 243.4401
|  |  |  | 101.5 | 251.4254 | 251.4254 | 133.9099 | 251.4254 | 50.99801 | 82.47393
[5 empty] | 135.5 | 251.4254 | 50.5 | 105.4263 | 67.5 | 85.90331
[5 empty] | 118.5 | 251.4254 | 251.4254 | 50.5 | 97.33612 | 251.4254
[5 empty] | 135.9174 | 251.4254 | 66.00868 | 68.49048 | 167.0761 | 251.4254
[5 empty] | 237.4986 | 251.4254 | 82.01734 | 67.5 | 102.0142 | 251.4254
[6 empty] | 251.4254 | 84.5 | 50.5 | 102.3749 | 66.94419
[6 empty] | 251.4254 | 102.3706 | 113.5432 | 238.6699 | 83.74927
[6 empty] | 251.4254 | 101.5 | 92.29758 | 251.4254 | 147.8076
[6 empty] | 251.4254 | 158.4114 | 214.5615 | 156.9282 | 152.4706
[6 empty] | 251.4254 | 137.3011 | 67.5 | 222.427 | 100.4887
[6 empty] | 251.4254 | 101.8913 | 119.3672 | 203.5 | 187.5229
[6 empty] | 251.4254 | 251.4254 | 101.5 | 234.0538 | 215.5417
[6 empty] | 227.4654 | 111.9342 | 67.5 | 94.69346 | 109.3364
[6 empty] | 166.7757 | 152.5 | 118.1317 | 250.975 | 133.7871
[6 empty] | 237.4986 | 237.4986 | 101.5 | 82.73942 | 251.4254
[6 empty] | 251.4254 | 251.4254 | 96.09466 | 72.31033 | 52.57702
[6 empty] | 251.4254 | 251.4254 | 251.4254 | 133.3934 | 101.5
[6 empty] | 251.4254 | 251.4254 | 116.8212 | 251.4254 | 251.4254
[6 empty] | 251.4254 | 251.4254 | 251.4254 | 251.4254 | 150.1105
[6 empty] | 251.4254 | 251.4254 | 251.4254 | 251.4254 | 192.474
[6 empty] | 251.4254 | 93.19069 | 251.4254 | 240.5147 | 154.0515
[6 empty] | 251.4254 | 138.0587 | 136.5076 | 251.4254 | 143.7555
[6 empty] | 251.4254 | 158.4383 | 84.5 | 242.6763 | 101.1797
[6 empty] | 251.4254 | 118.5 | 70.32294 | 251.3497 | 79.36277
[6 empty] | 251.4254 | 237.1408 | 84.40925 | 166.2286 | 84.96475
[6 empty] | 251.4254 | 251.4254 | 195.7466 | 84.5 | 87.92042
[6 empty] | 70.85005 | 118.5 | 135.0036 | 84.14891
[6 empty] | 149.8013 | 154.2678 | 205.1457 | 175.3584
[6 empty] | 135.7846 | 94.74951 | 135.5 | 210.3066
[6 empty] | 251.4254 | 118.6252 | 136.0534 | 223.6553
[6 empty] | 113.5035 | 152.5 | 50.5 | 251.4254
[6 empty] | 251.4254 | 135.5 | 136.4938 | 251.4254
[6 empty] | 152.5 | 251.4254 | 100.3495 | 251.4254
[6 empty] | 251.4254 | 251.4254 | 193.3301 | 251.4254
[6 empty] | 251.4254 | 251.4254 | 249.103 | 251.4254
[6 empty] | 84.5 | 191.2511 | 115.9086 | 135.6934
[6 empty] | 251.4254 | 251.4254 | 97.51115 | 251.4254
[6 empty] | 128.1229 | 236.2676 | 166.403 | 251.4254
[6 empty] | 251.4254 | 251.4254 | 219.6443 | 134.9779
[6 empty] | 101.5003 | 251.4254 | 251.4254 | 121.1449
[6 empty] | 33.5 | 251.4254 | 251.4254 | 232.269
[6 empty] | 67.5 | 251.4254 | 228.9674 | 125.7057
[6 empty] | 251.4254 | 251.4254 | 251.4254 | 251.4254
[6 empty] | 205.0512 | 251.4254 | 251.4254 | 138.1782
[6 empty] | 251.4254 | 251.4254 | 251.4254 | 155.91
[6 empty] | 251.4254 | 251.4254 | 251.4254 | 204.1128
[6 empty] | 251.4254 | 251.4254 | 251.4254 | 85.46701
[6 empty] | 251.4254 | 251.4254 | 251.4254 | 119.6194
[6 empty] | 251.4254 | 251.4254 | 215.2199 | 116.2216
[6 empty] | 251.4254 | 251.4254 | 251.4254 | 235.4959
[6 empty] | 251.4254 | 242.4198 | 251.4254 | 250.12
[6 empty] | 101.5 | 251.4254 | 251.4254 | 177.9383
[6 empty] | 151.317 | 236.4694 | 251.4254 | 251.4254
[6 empty] | 170.0981 | 202.9627 | 251.4254 | 251.4254
[6 empty] | 152.5 | 251.4254 | 251.4254 | 102.9808
[6 empty] | 107.2645 | 251.4254 | 135.3395 | 156.2691
[6 empty] | 67.5 | 220.4998 | 251.4254 | 84.74928
[7 empty] | 251.4254 | 101.1228 | 251.4254
[7 empty] | 136.2501 | 203.8129
[7 empty] | 251.4254 | 84.5
[7 empty] | 121.6332 | 82.54302
[7 empty] | 101.5 | 93
[7 empty] | 132.2377 | 245.1051
[7 empty] | 51.04528 | 251.4254
[7 empty] | 67.33077 | 251.144
[7 empty] | 167.5906 | 251.4254
[7 empty] | 160.5276 | 251.4254
[7 empty] | 251.1923 | 251.4254
[7 empty] | 251.4254 | 237.4986
[7 empty] | 50.5 | 60.65524
[7 empty] | 242.0538 | 119.5702
[7 empty] | 251.4254 | 149.5309
[7 empty] | 251.4254 | 110.2753
[7 empty] | 158.3191 | 102.671
[7 empty] | 251.4254 | 227.6612
[7 empty] | 118.2217 | 251.4254
[7 empty] | 198.8881 | 251.4254
[7 empty] | 251.4254 | 67.2947
[7 empty] | 220.5 | 251.4254
[7 empty] | 183.5839 | 251.4254
[7 empty] | 186.8996 | 179.3782
[7 empty] | 250.9947 | 240.5945
[7 empty] | 251.4254 | 77.74951
[7 empty] | 191.8008 | 135.5
[7 empty] | 239.2197 | 215.9929
[7 empty] | 251.4254 | 204.9402
[7 empty] | 118.8913 | 49.07752
[7 empty] | 251.4254 | 64.3035
[7 empty] | 106.662 | 102.8665
[7 empty] | 251.4254 | 251.3172
65.75639
251.4254
251.4254
67.60265
251.4254
251.4254
251.4254
251.4254
119.5535
251.4254
251.4254
204.3606
169.9741
206.3436
118.5
240.7535
118.5921
233.6671
224.8701
118.5
135.5
105.7916
129.9796
251.4254